## Films
Name | Sample | Date | Die Head Height (um) | Coating Speed (m/min) | Wet Film Thickness (um) | Pre-infusion volume (uL/mm) | Pump rate pre-infuse (uL/min) | Shim thickness (um) | Die length (mm) | Syringe diameter (mm)
20260202-1 | 1 | 20260202 | 200 | 0.1 | 200 | 5 |  | 500 | 25 | 20
20260202-2 | 2 | 20260202 | 150 | 0.1 | 150 | 5 |  | 500 | 25 | 20
20260202-3 | 3 | 20260202 | 100 | 0.1 | 100 | 5 |  | 500 | 25 | 20
20260202-4 | 4 | 20260202 | 250 | 0.1 | 250 | 5 |  | 500 | 25 | 20
20260203-Control | Control | 20260203 | 250 | 0.1 | 250 | 5 |  | 500 | 25 | 20
20260203-1 | 1 | 20260203 | 250 | 0.05 | 500 | 5 |  | 500 | 25 | 20
20260203-2 | 2 | 20260203 | 250 | 0.03 | 1000 | 10 |  | 500 | 25 | 20
20260203-3 | 3 | 20260203 | 250 | 0.2 | 100 | 2 |  | 500 | 25 | 20
20260203-3-1 | 3-1 | 20260203 | 250 | 0.2 | 100 | 3 |  | 500 | 25 | 20
20260217-Control | Control | 20260217 | 100 | 0.1 | 100 | 5 | 200 | 500 | 25 | 20
20260217-1 | 1 | 20260217 | 100 | 1 | 100 | 5 | 200 | 500 | 25 | 20
20260217-2 | 2 | 20260217 | 100 | 0.01 | 100 | 5 | 200 | 500 | 25 | 20
20260226-3 | 3 | 20260226 | 100 | 0.1 | 75 | 5 | 200 | 500 | 25 | 20
20260226-4 | 4 | 20260226 | 100 | 0.1 | 50 | 5 | 200 | 500 | 25 | 20

## Coincells
Name | Film | Electrode mass (mg) | Wet Film thickness (um) | Distance from film start (cm) | Distance from end (cm) | Distance from top (cm) | Distance from bottom (cm)
20260206FC100um-1 | 20260202-3 | 38.4 | 100 | 1.8 | 7.5 | 1.4 | 1.5
20260206FC100um-2 | 20260202-3 | 30.5 | 100 | 4.3 | 5 | 1.3 | 1.6
20260206FC100um-3 | 20260202-3 | 27.7 | 100 | 6.5 | 2.7 | 1.3 | 1.7
20260206FC150um-1 | 20260202-2 | 41.8 | 150 | 2.3 | 10.7 | 1.4 | 1.4
20260206FC150um-2 | 20260202-2 | 32.6 | 150 | 4.7 | 8.3 | 1.2 | 1.6
20260206FC150um-3 | 20260202-2 | 42.1 | 150 | 7.7 | 5.3 | 1.1 | 1.6
20260206FC150um-4 | 20260202-2 | 38.6 | 150 | 10.2 | 2.9 | 1.2 | 1.3
20260206FC150um-5 | 20260202-2 | 52.3 | 150 | 12.4 | 0.7 | 1.1 | 1.3
20260206FC200um-1 | 20260202-1 | 45.9 | 200 | 2 | 11.1 | 1.9 | 1.3
20260206FC200um-2 | 20260202-1 | 44.8 | 200 | 4.6 | 8.5 | 1.8 | 1.2
20260206FC200um-3 | 20260202-1 | 44.8 | 200 | 7.1 | 6 | 1.9 | 1
20260206FC200um-4 | 20260202-1 | 45 | 200 | 9.5 | 3.5 | 1.7 | 1.4
20260206FC200um-5 | 20260202-1 | 53.7 | 200 | 11.7 | 1.4 | 1.3 | 1.1
20260206FC250um-1 | 20260202-4 | 55.1 | 250 | 1.6 | 8.8 | 1.9 | 1
20260206FC250um-2 | 20260202-4 | 55 | 250 | 4 | 6.5 | 1.7 | 1.1
20260206FC250um-3 | 20260202-4 | 49.84 | 250 | 6.4 | 4.1 | 1.6 | 1.2
20260206FC250um-4 | 20260202-4 | 55.8 | 250 | 8.8 | 1.7 | 1.7 | 1.2
20260226FC50um-1 | 20260226-4 | 25.3 | 50 | 1.3 | 6 | 1.3 | 1.5
20260226FC50um-2 | 20260226-4 | 26.7 | 50 | 3.3 | 4 | 1.4 | 1.4
20260226FC50um-3 | 20260226-4 | 27.7 | 50 | 5 | 2.3 | 1.5 | 1.3
20260226FC75um-1 | 20260226-3 | 25.8 | 75 | 2.2 | 19.9 | 1.5 | 1.4
20260226FC75um-2 | 20260226-3 | 27 | 75 | 4.6 | 17.5 | 1.3 | 1.5
20260226FC75um-3 | 20260226-3 | 27.8 | 75 | 7.3 | 14.7 | 1.4 | 1.4
20260226FC75um-4 | 20260226-3 | 27.9 | 75 | 9.5 | 12.4 | 1.3 | 1.5
20260226FC75um-5 | 20260226-3 | 26.8 | 75 | 11.5 | 10.5 | 1.5 | 1.4
20260226FC75um-6 | 20260226-3 | 26 | 75 | 14 | 8 | 1.4 | 1.4
20260226FC75um-7 | 20260226-3 | 25.1 | 75 | 16.3 | 5.6 | 1.2 | 1.4
20260226FC75um-8 | 20260226-3 | 24.5 | 75 | 18 | 3.9 | 1.2 | 1.3
20260226FC75um-9 | 20260226-3 | 24.7 | 75 | 20.4 | 1.6 | 1.5 | 1.1